## _31_07_2019
Fecha Produccion | Bobina | Grupo Calidad | Ancho | Espesor | Material Refilado
2019-07-31 05:55 | 107209U | CR | 1086 | 2.3 | 18.93
2019-07-31 06:03 | 107222U | CR | 1086 | 2.3 | 19.39
2019-07-31 06:12 | 107212U | CR | 1086 | 2.3 | 19.39
2019-07-31 06:21 | 107217U | CR | 1086 | 2.3 | 19.32
2019-07-31 06:29 | 107204U | CR | 1086 | 2.3 | 19.66
2019-07-31 06:43 | 102726U | CR | 1086 | 2.3 | 19.56
2019-07-31 06:48 | 143184 | SP | 1038 | 2.3 | 0
2019-07-31 19:26 | 129329 | SP | 940 | 2.3 | 0
2019-07-31 19:36 | 118219 | SP | 1120 | 2.3 | 0
2019-07-31 20:00 | 147053 | SP | 1260 | 2.8 | 0
2019-07-31 20:11 | 107220U | CR | 1086 | 2.3 | 19.27
2019-07-31 20:24 | 107206U | CR | 1086 | 2.3 | 19.33
2019-07-31 20:32 | 107023U | CR | 1086 | 2.3 | 19.4
2019-07-31 20:41 | 107024U | CR | 1086 | 2.3 | 19.27
2019-07-31 20:52 | 107208U | CR | 1086 | 2.3 | 19.39
2019-07-31 21:01 | 108128U | CR | 1086 | 2.3 | 19.27
2019-07-31 21:09 | 107205U | CR | 1086 | 2.3 | 19.31
2019-07-31 21:25 | 107022U | CR | 1086 | 2.3 | 19.41
2019-07-31 21:33 | 098361U | CR | 1086 | 2.3 | 19.12
2019-07-31 21:41 | 091849U | CR | 1086 | 2.3 | 18.96
2019-07-31 21:46 | 91643 | CR | 1086 | 2.3 | 9.62
2019-07-31 21:54 | 103923U | CR | 1086 | 2.3 | 19.3
2019-07-31 22:01 | 109436U | CR | 1086 | 2.3 | 19.25
2019-07-31 22:10 | 113603U | CR | 1086 | 2.3 | 19.25
2019-07-31 22:18 | 113606U | CR | 1086 | 2.3 | 19.33
2019-07-31 22:28 | 113599U | CR | 1086 | 2.3 | 18.97
2019-07-31 22:35 | 107020U | CR | 1086 | 2.3 | 19.28
2019-07-31 22:44 | 113601U | CR | 1086 | 2.3 | 19.17
2019-07-31 22:51 | 089466U | CR | 1086 | 2.3 | 18.89
2019-07-31 22:59 | 116409U | CR | 1086 | 2.3 | 18.91
2019-07-31 23:06 | 116399U | CR | 1086 | 2.3 | 19.27
2019-07-31 23:14 | 116402U | CR | 1086 | 2.3 | 19.27
2019-07-31 23:21 | 116407U | CR | 1086 | 2.3 | 19.26
2019-07-31 23:29 | 091644U | CR | 1086 | 2.3 | 18.14
2019-07-31 23:39 | 130315U | CR | 1086 | 2.3 | 18.43
2019-07-31 23:49 | 130884U | CR | 1086 | 2.3 | 18.39
2019-07-31 23:57 | 091073U | CR | 1086 | 2.3 | 18.75
2019-08-01 00:05 | 092637U | CR | 1086 | 2.3 | 19.19
2019-08-01 00:12 | 092642U | CR | 1086 | 2.3 | 19.11
2019-08-01 00:20 | 092636U | CR | 1086 | 2.3 | 19.16
2019-08-01 00:28 | 094032U | CR | 1086 | 2.3 | 18.67
2019-08-01 00:35 | 098357U | CR | 1086 | 2.3 | 19.18
2019-08-01 00:44 | 098574U | CR | 1086 | 2.3 | 19.2
2019-08-01 00:53 | 098576U | CR | 1086 | 2.3 | 19.27
2019-08-01 01:02 | 098580U | CR | 1086 | 2.3 | 19.15
2019-08-01 01:10 | 098358U | CR | 1086 | 2.3 | 19.22
2019-08-01 01:18 | 098356U | CR | 1086 | 2.3 | 19.23
2019-08-01 01:27 | 095421U | CR | 1086 | 2.3 | 18.95
2019-08-01 01:34 | 097733U | CR | 1086 | 2.3 | 19.27
2019-08-01 01:42 | 103927U | CR | 1086 | 2.3 | 19.3
2019-08-01 01:50 | 103924U | CR | 1086 | 2.3 | 19.38
2019-08-01 01:57 | 103925U | CR | 1086 | 2.3 | 17.54
2019-08-01 02:05 | 098579U | CR | 1086 | 2.3 | 19.08
2019-08-01 02:13 | 104957U | CR | 1086 | 2.3 | 18.75
2019-08-01 02:21 | 104959U | CR | 1086 | 2.3 | 19.34
2019-08-01 02:28 | 104961U | CR | 1086 | 2.3 | 19.33
2019-08-01 02:36 | 104963U | CR | 1086 | 2.3 | 19.3
2019-08-01 02:43 | 104965U | CR | 1086 | 2.3 | 19.36
2019-08-01 02:47 | 104969 | CR | 1086 | 2.3 | 9.65
2019-08-01 02:55 | 104968U | CR | 1086 | 2.3 | 18.88
2019-08-01 03:02 | 104972U | CR | 1086 | 2.3 | 19.2
2019-08-01 03:10 | 104974U | CR | 1086 | 2.3 | 19.23
2019-08-01 03:18 | 104966U | CR | 1086 | 2.3 | 19.26
2019-08-01 03:26 | 103917U | CR | 1086 | 2.3 | 19.21
2019-08-01 03:35 | 103323U | CR | 1086 | 2.3 | 19.38
2019-08-01 03:44 | 103327U | CR | 1086 | 2.3 | 19.41
2019-08-01 03:55 | 103329U | CR | 1086 | 2.3 | 18.89
2019-08-01 04:07 | 091852U | CR | 1007 | 2.3 | 17.38
2019-08-01 04:14 | 097944U | CR | 1007 | 2.3 | 17.73
2019-08-01 04:22 | 097942U | CR | 1007 | 2.3 | 17.73
2019-08-01 04:27 | 92654 | CR | 1007 | 2.3 | 8.55
2019-08-01 04:35 | 100751U | CR | 1007 | 2.3 | 17.93
2019-08-01 04:43 | 100749U | CR | 1007 | 2.3 | 17.8
2019-08-01 04:47 | 100750 | CR | 1007 | 2.3 | 8.94
2019-08-01 05:10 | 104975U | CR | 1007 | 2.15 | 17.96
2019-08-01 05:21 | 136058U | CR | 1005 | 2.3 | 17.39
2019-08-01 05:28 | 096781U | CR | 1005 | 2.3 | 17.21
2019-08-01 05:36 | 095431U | CR | 1005 | 2.3 | 17.75
2019-08-01 05:45 | 134237U | CR | 1005 | 2.3 | 17.8
2019-08-01 05:53 | 134235U | CR | 1005 | 2.3 | 17.91